## 合并数据
序号 | 主体厂 | 合同号 | 品种 | 牌号 | 钢级 | 外径 | 壁厚 | 长度范围 | 计划支数 | 热处理方式 | 淬火温度 | 回火温度 | 周期 | 备注 | 计划产量 | 备注.1 | 紧急合同 标记
1 | 340厂 | 1126030100016 | 油缸用管 | 20MnTiB | 20MnTiB | 362 | 26 | 8.775 | 13 | 淬火+回火 | 890 | 460 | 115 |  | 26.466 | 9号后轧
2 | 340厂 | 1126030100017 | 油缸用管 | 20MnTiB | 20MnTiB | 362 | 26 | 9.781 | 7 | 淬火+回火 | 890 | 460 | 115 |  | 16.857
3 | 720厂热扩 | 1126020145005 | 管线管 | 14Mn5 | X60Q | 406.4 | 12.7 | 12m | 2 | 淬火+回火 | 920 | 570 | 80 |  | 3
4 | 340厂 | 1126010208032 | 高压锅炉管 | SA106C | SA106C | 355.6 | 31.75 | 8~12 | 2 | 正火 | 920 | / | 175 |  | 3
5 | 340厂 | 1126020138002 | 高压锅炉管 | SA106C | SA106C | 355.6 | 35 | 8~12 | 13 | 正火 | 920 | / | 175 |  | 33.5
6 | 340厂 | 1126020138003 | 高压锅炉管 | SA106C | SA106C | 355.6 | 35.71 | 8~12 | 17 | 正火 | 920 | / | 175 |  | 45.072
7 | 340厂 | 1126030085001 | 高压锅炉管 | P11 | P11 | 323.8 | 17.48 | 6~12 | 8 | 正火+回火 | 940 | 690 | 105 |  | 10.652
8 | 340厂 | 1126020101020 | 高压锅炉管 | P11 | P11 | 323.9 | 17.48 | 12~12.5 | 28 | 正火+回火 | 940 | 690 | 105 |  | 50
9 | 340厂 | 1126010175006 | 高压锅炉管 | P11 | P11 | 355.6 | 19.05 | 11.8~13 | 14 | 正火+回火 | 940 | 690 | 105 |  | 30
10 | 340厂 | 1126020101023 | 高压锅炉管 | P11 | P11 | 355.6 | 19.05 | 12~12.5 | 9 | 正火+回火 | 940 | 690 | 105 |  | 20
11 | 340厂 | 1126010194001 | 高压锅炉管 | 15CrMoG | 15CrMoG | 355.6 | 14.2 | 6~12 | 6 | 正火+回火 | 940 | 690 | 95 |  | 6.24
12 | 340厂 | 1126010260017 | 高压锅炉管 | 15CrMoG | 15CrMoG | 356 | 16 | 12.05 | 11 | 正火+回火 | 940 | 690 | 95 |  | 20
13 | 340厂 | 1126020101022 | 高压锅炉管 | P11 | P11 | 355.6 | 11.13 | 12~12.5 | 15 | 正火+回火 | 940 | 690 | 80 |  | 20
14 | 340厂 | 1126010175005 | 高压锅炉管 | P11 | P11 | 355.6 | 12.7 | 11.8~13 | 14 | 正火+回火 | 940 | 690 | 80 |  | 20
15 | 340厂 | 1126010199005 | 高压锅炉管 | 15CrMoG | 15CrMoG | 356 | 11 | 10~12 | 53 | 正火+回火 | 940 | 690 | 80 |  | 58.584
16 | 720厂热扩 | 2325100039003 | 管线管 | 26CrMnMo4 | L80-1 | 508 | 16.13 | 11.73~12.34 | 10 | 回火返工 | / | 695 | 100 |  | 23 | 热处理返工，有监造
17 | 340厂 | 1126010208008 | 高压锅炉管 | 12Cr1MoVG | 12Cr1MoVG | 325 | 25 | 11~12 | 22 | 正火+回火 | 1000 | 725 | 135 |  | 54
18 | 340厂 | 1126030135007 | 高压锅炉管 | 12Cr1MoVG | 12Cr1MoVG | 325 | 20 | 7~12 | 5 | 正火+回火 | 1000 | 725 | 115 |  | 10
19 | 340厂 | 1126020175001 | 高压锅炉管 | P22 | P22 | 325 | 32 | 10~12 | 6 | 正火+回火 | 940 | 750 | 165 |  | 16.2
20 | 340厂 | 1125120082045 | 高压锅炉管 | P22 | P22 | 355.6 | 19.05 | 12~12.5 | 15 | 正火+回火 | 940 | 750 | 115 |  | 30
21 | 340厂 | 1126030020003 | 高压锅炉管 | P22 | P22 | 355.6 | 20 | 11~12 | 18 | 正火+回火 | 940 | 750 | 115 |  | 40
22 | 340厂 | 1125120180023 | 高压锅炉管 | P22 | P22 | 355.6 | 27.79 | 10~11.8 | 6 | 正火+回火 | 940 | 750 | 150 |  | 13.5
23 | 340厂 | 1125120180025 | 高压锅炉管 | P22 | P22 | 355.6 | 27.79 | 10~11.8 | 5 | 正火+回火 | 940 | 750 | 150 |  | 12.1
24 | 340厂 | 1126020091003 | 高压锅炉管 | P22 | P22 | 323.8 | 29.2 | 8~12 | 7 | 正火+回火 | 940 | 750 | 160 |  | 20
25 | 340厂 | 1126020101027 | 高压锅炉管 | P22 | P22 | 323.9 | 33.32 | 10~12.5 | 7 | 正火+回火 | 940 | 750 | 160 |  | 20
26 | 340厂 | 1125120082044 | 高压锅炉管 | P22 | P22 | 355.6 | 11.13 | 12~12.5 | 24 | 正火+回火 | 940 | 750 | 75 |  | 30
27 | 340厂 | 1125120055001 | 高压锅炉管 | P22 | P22 | 356 | 11.5 | 10~12.5 | 18 | 正火+回火 | 940 | 750 | 75 |  | 20
28 | 340厂 | 1125120069006 | 石油裂化管 | P5 | 12Cr5MoNT | 355.6 | 11.13 | 11~12.2 | 16 | 正火+回火 | 940 | 770 | 95 |  | 20
29 | 340厂 | 1125120082009 | 石油裂化管 | P5 | 12Cr5MoNT | 355.6 | 15.09 | 12~12.5 | 30 | 正火+回火 | 940 | 770 | 95 |  | 50
30 | 720厂热扩 | 1125090084018 | 石油裂化管 | P5 | 12Cr5MoNT | 508 | 15.09 | 9~12.5 | 8 | 正火+回火 | 940 | 770 | 95 |  | 17
31 | 340厂 | 1125090265031 | 高压锅炉管 | P91 | P91Type2 | 355.6 | 15.09 | 12~12.5 |  | 正火+回火 | 1050 | 780 | 95 |  | 6
32 | 340厂 | 1125050043013 | 高压锅炉管 | P91 | P91Type1 | 323.9 | 17.48 | 8.395m |  | 正火+回火 | 1050 | 780 | 100 |  | 20 | 求援(1月30日清交)
33 | 340厂 | 1125080218006 | 高压锅炉管 | P91 | P91Type2 | 323.9 | 14.27 | 12~12.5 |  | 正火+回火 | 1050 | 780 | 100 |  | 11
34 | 340厂 | 1125120180005 | 高压锅炉管 | P91 | P91 Type 1 | 355.6 | 19.05 | 10~11.8 |  | 正火+回火 | 1050 | 780 | 110 |  | 32.3 | 超期30天
35 | 340厂 | 1125120180006 | 高压锅炉管 | P91 | P91 Type1 | 355.6 | 19.05 | 10~11.8 |  | 正火+回火 | 1050 | 780 | 110 |  | 14.3 | 超期30天
36 | 340厂 | 2225110005002 | 高压锅炉管 | P91 | P91 Type 1 | 355.6 | 19.05 | 6~11.8 |  | 正火+回火 | 1050 | 780 | 110 |  | 21 | 超期30天
37 | 340厂 | 1125090265033 | 高压锅炉管 | P91 | P91Type2 | 355.6 | 23.83 | 12~12.5 |  | 正火+回火 | 1050 | 780 | 130 |  | 10
38 | 340厂 | 2226010005005 | 高压锅炉管 | P91 | P91 Type1 | 323.8 | 25.4 | 10~11.8 |  | 正火+回火 | 1050 | 780 | 150 |  | 504.649 | 急催(4月30日清交 )
| 340厂 | 1126020101022 | 高压锅炉管 | P11 | P11 | 355.6 | 11.13 | 12~12.5 | 15 | 正火+回火 | 940 | 690 | 70 |  | 20 |  | 4月9~15日
| 340厂 | 1126020101019 | 高压锅炉管 | P11 | P11 | 323.9 | 12.7 | 12~12.5 | 15 | 正火+回火 | 940 | 690 | 70 |  | 20 |  | 4月9~15日
| 340厂 | 1126030196012 | 高压锅炉管 | 15CrMoG | 15CrMoG | 356 | 13 | 12.05~12.05 | 21 | 正火+回火 | 940 | 690 | 70 |  | 30 |  | 4月21~25日
| 340厂 | 1126030072094 | 高压锅炉管 | P11 | P11 | 323.9 | 14.27 | 10~12 | 1 | 正火+回火 | 940 | 690 | 70 |  | 0.065 |  | 已轧
| 340厂 | 1126030072095 | 高压锅炉管 | P11 | P11 | 323.9 | 14.27 | 10~12 | 3 | 正火+回火 | 940 | 690 | 70 |  | 3.737 |  | 已轧
| 340厂 | 1126030072096 | 高压锅炉管 | P11 | P11 | 323.9 | 14.27 | 10~12 | 4 | 正火+回火 | 940 | 690 | 70 |  | 4.173 |  | 已轧
| 340厂 | 1126030072097 | 高压锅炉管 | P11 | P11 | 323.9 | 14.27 | 10~12 | 29 | 正火+回火 | 940 | 690 | 70 |  | 37.329 |  | 已轧
| 340厂 | 1126030072098 | 高压锅炉管 | P11 | P11 | 323.9 | 15.88 | 10~12 | 3 | 正火+回火 | 940 | 690 | 90 |  | 2.96 |  | 已轧
| 340厂 | 1126010260017 | 高压锅炉管 | 15CrMoG | 15CrMoG | 356 | 16 | 12.05 | 11 | 正火+回火 | 940 | 690 | 90 |  | 20 |  | 4月9~15日
| 340厂 | 1126030156001 | 高压锅炉管 | 12Cr1MoVG | 12Cr1MoVG | 351 | 13 | 6~11 | 4 | 正火+回火 | 1000 | 725 | 75 | 第二方部分工序监造 | 3.695 |  | 已轧
| 340厂 | 1126030196006 | 高压锅炉管 | 12Cr1MoVG | 12Cr1MoVG | 325 | 16 | 12.05m | 13 | 正火+回火 | 1000 | 725 | 75 |  | 20 |  | 4月21~25日
| 340厂 | 1126020138008 | 高压锅炉管 | P22 | P22 | 323.8 | 15.88 | 11~12 | 2 | 正火+回火 | 940 | 750 | 75 |  | 1.929 |  | 已轧
| 340厂 | 1125120082045 | 高压锅炉管 | P22 | P22 | 355.6 | 19.05 | 12~12.5 | 15 | 正火+回火 | 940 | 750 | 100 | 超30天 | 30 |  | 4月9~15日
| 340厂 | 1126020101011 | 石油裂化管 | P5 | 12Cr5MoNT | 323.9 | 12.7 | 12~12.5 | 22 | 正火+回火 | 940 | 770 | 70 |  | 30 |  | 4月9~15日
| 340厂 | 1125120069006 | 石油裂化管 | P5 | 12Cr5MoNT | 355.6 | 11.13 | 11~12.2 | 16 | 正火+回火 | 940 | 770 | 70 | 超30天 | 20 |  | 已轧
| 340厂 | 1125080218006 | 高压锅炉管 | P91 | P91Type2 | 323.9 | 14.27 | 12~12.5 | 8 | 正火+回火 | 1050 | 780 | 80 | 超30天 | 11 |  | 4月9~15日
| 340厂 | 1125050043012 | 高压锅炉管 | P91 | P91 Type 1 | 323.8 | 15.88 | 6~12 | 12 | 正火+回火 | 1050 | 780 | 80 | 求援（1月30日清交） | 23.634 |  | 4月9~15日
| 340厂 | 1125050043013 | 高压锅炉管 | P91 | P91Type1 | 323.9 | 17.48 | 8.395m | 16 | 正火+回火 | 1050 | 780 | 80 | 求援（1月30日清交） | 20 |  | 4月9~15日
| 340厂 | 1126010149002 | 高压锅炉管 | P91 | P91 Type 1 | 355.6 | 23.83 | 8~12 | 16 | 正火+回火 | 1050 | 780 | 110 |  | 30 |  | 4月9~15日
| 340厂 | 2226010005005 | 高压锅炉管 | P91 | P91 Type 1 | 323.8 | 25.4 | 10~11.8 | 116 | 正火+回火 | 1050 | 780 | 110 | 还有250吨第二周轧，急催（4月30日清交） | 250 |  | 4月21~25日
| 720机组 | 2125120007166 | 低温输送用管 | 09Mn | Gr6 | 610 | 12.7 | 10.7~11.8 | 2 | 正火 | 940 |  | 70 |  | 3.754 |  | 4月20日前扩完
| 720机组 | 2325120038021 | 结构用管 | 14MnVNb | S355G14+N | 406.4 | 15.88 | 11~11.8 | 20 | 正火 | 940 |  | 70 | ADNOC-NMDC; 罗工19350063251, （闵工15116166982,伍工18821833470(全天短信通知）），陈加姿 15526244985; 0:00-24:00; 需要见证热处理 | 34.256 |  | 已扩
| 720机组 | 2125120007073 | 管线管 | 09Mn | A106B | 610 | 12.7 | 10.7~11.8 | 10 | 正火 | 940 |  | 70 |  | 18.94 |  | 4月20日前扩完
| 720机组 | 2125120007138 | 低温输送用管 | 09Mn | Gr6 | 610 | 12.7 | 10.7~11.8 | 11 | 正火 | 940 |  | 70 |  | 20.613 |  | 4月20日前扩完
| 720机组 | 1126020146018 | 管线管 | 14Mn5Nb/1 | X52N | 508 | 12.7 | 10~12 | 84 | 正火 | 940 |  | 70 | 供青岛武船客户；杨剑18973455580、张文晖15386084666 | 150.16 |  | 4月20日前扩完
| 720机组 | 1125110183004 | 结构用管 | HSM770L | Q690C | 457 | 12 | 11~12 | 2 | 淬火+回火 | 930 | 670 | 70 |  | 4 |  | 已扩
| 720机组 | GN26020042003 | 套管（API系列） | 26CrMo4S | T95 | 473.08 | 17.6 | 9~11.5 | 4 | 淬火+回火 | 920 | 703 | 110 | KOC深井市场推广特殊扣开发。 | 9 |  | 4月20日前扩完
| 720机组 | 2326030029001 | 套管（API系列） | 26CrMnMo4 | L80-1 | 508 | 16.13 | 11.73~12.34 | 5 | 淬火+回火 | 920 | 715 | 105 | 2325100039003表面质量异议（立案号26-12H）补轧5支；汉廷; 佘工; 13100269572 | 5 |  | 4月20日前扩完
| 720厂热扩 | 1126020190004 | 管线管 | 14Mn5 | X52Q | 406.4 | 16 | 8m | 1 | 淬火+回火 | 930 | 670 | 70 |  | 1.5 |  | 已排待轧毛管
| 720厂热扩 | 2325120029016 | 管线管 | 09MnNb | X52Q | 406.4 | 12.7 | 11.8m | 11 | 淬火+回火 | 920 | 650 | 90 |  | 15 |  | 已轧待扩
| 720厂热扩 | 2125120003003 | 管线管 | 09MnNb | X52QS | 457 | 14.27 | 11.5~12.2 | 1 | 淬火+回火 | 920 | 650 | 90 |  | 2 |  | 已轧待扩
| 720厂热扩 | 1126020146019 | 管线管 | 09MnNb | X52Q | 508 | 15 | 10~12 | 23 | 淬火+回火 | 920 | 650 | 90 | 第三方全过程监造; 杨剑18973455580、张文晖15386084666 | 49 |  | 已排待轧毛管
| 720机组 | 2326030045001 | 管线管 | 14Mn5 | X60Q | 609.6 | 23.83 | 9~12 | 90 | 淬火+回火 | 920 | 570 | 80 | HSC监造，见排班表 | 344.227 |  | 4月14日-18日
| 720机组 | 1126030112016 | 结构用管 | 42CrMoH | 42CrMo | 450 | 57.5 | 10.38 | 3 | 淬火+回火 | 840 | 600 | 90 | 特殊工艺，硬度241-286 | 17.33 |  | 已轧
| 720机组 | 1126030112015 | 结构用管 | 42CrMoH | 42CrMo | 450 | 57.5 | 11.624 | 3 | 淬火+回火 | 840 | 600 | 90 | 特殊工艺，硬度241-286 | 19.41 |  | 已轧
| 720机组 | 1126030112019 | 结构用管 | 42CrMoH | 42CrMo | 472 | 58.5 | 11.624 | 2 | 淬火+回火 | 840 | 600 | 90 | 特殊工艺，硬度241-286 | 13.87 |  | 已轧
| 720机组 | 1126030112020 | 结构用管 | 42CrMoH | 42CrMo | 472 | 58.5 | 10.24 | 2 | 淬火+回火 | 840 | 600 | 90 | 特殊工艺，硬度241-286 | 12.21 |  | 已轧
| 720机组 | 1126030112023 | 结构用管 | 42CrMoH | 42CrMo | 501 | 58 | 11.624 | 1 | 淬火+回火 | 840 | 600 | 90 | 特殊工艺，硬度241-286 | 7.37 |  | 已轧
| 720机组 | 1126030112024 | 结构用管 | 42CrMoH | 42CrMo | 501 | 58 | 10.1 | 1 | 淬火+回火 | 840 | 600 | 90 | 特殊工艺，硬度241-286 | 6.39 |  | 已轧
| 720机组 | 1126030112017 | 结构用管 | 42CrMoH | 42CrMo | 444 | 57 | 11.624 | 1 | 淬火+回火 | 840 | 600 | 90 | 特殊工艺，硬度241-286 | 6.32 |  | 已轧
| 720机组 | 1126030112018 | 结构用管 | 42CrMoH | 42CrMo | 444 | 57 | 10.24 | 1 | 淬火+回火 | 840 | 600 | 90 | 特殊工艺，硬度241-286 | 5.57 |  | 已轧
| 720机组 | 1126030112026 | 结构用管 | 42CrMoH | 42CrMo | 523 | 57 | 10.1 | 2 | 淬火+回火 | 840 | 600 | 90 | 特殊工艺，硬度241-286 | 13.23 |  | 已轧
| 720机组 | 1126030112025 | 结构用管 | 42CrMoH | 42CrMo | 523 | 57 | 11.624 | 2 | 淬火+回火 | 840 | 600 | 90 | 特殊工艺，硬度241-286 | 15.23 |  | 已轧
| 720机组 | 1126030112035 | 结构用管 | 42CrMoH | 42CrMo | 548 | 62 | 6.96 | 1 | 淬火+回火 | 840 | 600 | 90 | 特殊工艺，硬度241-286 | 5.15 |  | 已轧
| 720机组 | 1126030112034 | 结构用管 | 42CrMoH | 42CrMo | 548 | 62 | 6.74 | 1 | 淬火+回火 | 840 | 600 | 90 | 特殊工艺，硬度241-286 | 4.99 |  | 已轧
| 720机组 | 1126030112032 | 结构用管 | 42CrMoH | 42CrMo | 556 | 63.5 | 6.96 | 3 | 淬火+回火 | 840 | 600 | 90 | 特殊工艺，硬度241-286 | 16.05 |  | 已轧
| 720机组 | 1126030112031 | 结构用管 | 42CrMoH | 42CrMo | 556 | 63.5 | 6.74 | 3 | 淬火+回火 | 840 | 600 | 90 | 特殊工艺，硬度241-286 | 15.55 |  | 已轧
| 720机组 | 1126030112033 | 结构用管 | 42CrMoH | 42CrMo | 556 | 63.5 | 8.054 | 3 | 淬火+回火 | 840 | 600 | 90 | 特殊工艺，硬度241-286 | 18.59 |  | 已轧
| 720机组 | 1126030112021 | 结构用管 | 42CrMoH | 42CrMo | 507 | 58.5 | 11.624 | 3 | 淬火+回火 | 840 | 600 | 90 | 特殊工艺，硬度241-286 | 22.56 |  | 4月10日-12日
| 720机组 | 1126030112022 | 结构用管 | 42CrMoH | 42CrMo | 507 | 58.5 | 10.24 | 3 | 淬火+回火 | 840 | 600 | 90 | 特殊工艺，硬度241-286 | 19.87 |  | 4月10日-12日
| 720机组 | 1126030112036 | 结构用管 | 42CrMoH | 42CrMo | 548 | 62 | 8.054 | 1 | 淬火+回火 | 840 | 600 | 90 | 特殊工艺，硬度241-286 | 5.97 |  | 4月10日-12日
| 720机组 | 1126030112030 | 结构用管 | 42CrMoH | 42CrMo | 602 | 64 | 10.08 | 3 | 淬火+回火 | 840 | 600 | 90 | 特殊工艺，硬度241-286 | 25.67 |  | 4月14日-18日
| 720机组 | 1126030112027 | 结构用管 | 42CrMoH | 42CrMo | 580 | 63 | 11.624 | 2 | 淬火+回火 | 840 | 600 | 90 | 特殊工艺，硬度241-286 | 18.67 |  | 4月14日-18日
| 720机组 | 1126030112028 | 结构用管 | 42CrMoH | 42CrMo | 580 | 63 | 10.08 | 2 | 淬火+回火 | 840 | 600 | 90 | 特殊工艺，硬度241-286 | 16.19 |  | 4月14日-18日
| 720机组 | 1126030112029 | 结构用管 | 42CrMoH | 42CrMo | 602 | 64 | 11.624 | 3 | 淬火+回火 | 840 | 600 | 90 | 特殊工艺，硬度241-286 | 29.61 |  | 4月14日-18日
| 720机组 | 1126030112012 | 结构用管 | 42CrMoH | 42CrMo | 386 | 52.5 | 10.38 | 1 | 淬火+回火 | 840 | 600 | 90 | 特殊工艺，硬度241-286 | 4.48 |  | 4月14日-18日
| 720机组 | 1126030112008 | 结构用管 | 42CrMoH | 42CrMo | 367 | 53 | 10.54 | 2 | 淬火+回火 | 840 | 600 | 90 | 特殊工艺，硬度241-286 | 8.65 |  | 4月18日-19日
| 720机组 | 1126030112001 | 结构用管 | 42CrMoH | 42CrMo | 323 | 53 | 11.614 | 2 | 淬火+回火 | 840 | 600 | 90 | 特殊工艺，硬度241-286 | 8.2 |  | 4月18日-19日
| 720机组 | 1126030112002 | 结构用管 | 42CrMoH | 42CrMo | 323 | 53 | 10.82 | 2 | 淬火+回火 | 840 | 600 | 90 | 特殊工艺，硬度241-286 | 7.63 |  | 4月18日-19日
| 720机组 | 1126030112003 | 结构用管 | 42CrMoH | 42CrMo | 364 | 54 | 11.614 | 3 | 淬火+回火 | 840 | 600 | 90 | 特殊工艺，硬度241-286 | 14.38 |  | 4月18日-19日
| 720机组 | 1126030112004 | 结构用管 | 42CrMoH | 42CrMo | 364 | 54 | 10.82 | 3 | 淬火+回火 | 840 | 600 | 90 | 特殊工艺，硬度241-286 | 13.4 |  | 4月18日-19日
| 720机组 | 1126030112005 | 结构用管 | 42CrMoH | 42CrMo | 336 | 52 | 11.614 | 1 | 淬火+回火 | 840 | 600 | 90 | 特殊工艺，硬度241-286 | 4.23 |  | 4月18日-19日
| 720机组 | 1126030112006 | 结构用管 | 42CrMoH | 42CrMo | 336 | 52 | 10.54 | 1 | 淬火+回火 | 840 | 600 | 90 | 特殊工艺，硬度241-286 | 3.83 |  | 4月18日-19日
| 720机组 | 1126030112007 | 结构用管 | 42CrMoH | 42CrMo | 367 | 53 | 11.614 | 2 | 淬火+回火 | 840 | 600 | 90 | 特殊工艺，硬度241-286 | 9.53 |  | 4月18日-19日
| 720机组 | 1126030112009 | 结构用管 | 42CrMoH | 42CrMo | 399 | 51.5 | 11.614 | 4 | 淬火+回火 | 840 | 600 | 90 | 特殊工艺，硬度241-286 | 15.38 |  | 4月18日-19日
| 720机组 | 1126030112010 | 结构用管 | 42CrMoH | 42CrMo | 399 | 51.5 | 10.54 | 3 | 淬火+回火 | 840 | 600 | 90 | 特殊工艺，硬度241-286 | 13.95 |  | 4月18日-19日
| 720机组 | 1126030112011 | 结构用管 | 42CrMoH | 42CrMo | 386 | 52.5 | 11.624 | 1 | 淬火+回火 | 840 | 600 | 90 | 特殊工艺，硬度241-286 | 5.02 |  | 4月18日-19日
| 720机组 | 1126030112013 | 结构用管 | 42CrMoH | 42CrMo | 421 | 52.5 | 11.624 | 2 | 淬火+回火 | 840 | 600 | 90 | 特殊工艺，硬度241-286 | 11.09 |  | 4月18日-19日
| 720机组 | 1126030112014 | 结构用管 | 42CrMoH | 42CrMo | 421 | 52.5 | 10.38 | 2 | 淬火+回火 | 840 | 600 | 90 | 特殊工艺，硬度241-286 | 9.9 |  | 4月18日-19日